## sample
id | name | procedure | color | colorHex | minTemperature | maxTemperature | maxTemperatureShort | maxEnvironmentalTemperatureShort | maxMoistureAbsorption | maxWaterAbsorption | modulusOfElasticity | minCoefficientOfFriction | maxCoefficientOfFriction | density | bendingStrength | maxSurfacePressure | underWaterCompliant | foodContactFDACompliant | foodContactEUCompliant | electricallyConductive | PTFEFree | PFASFree | mouldResistant | dirtResistant | hardness | specificVolumeResistance | surfaceResistance | highChemicalResistance | lowWaterAbsorption | maxAllowedPressureVelocity | thermalConductivity | maxRotationalSpeed | maxLinearSpeed | maxPivotSpeed | chemicals | cavityIndex | heatedMold | shrinkage | producibilityLevel | injectionMoldingCalculability
A160 | A160 | IM | BLUE | #238ac4 | -50 | 90 | 100 | 120 | 0.1 | 0.1 | 1151 | 0.09 | 0.19 | 1 | 19 | 15 | TRUE | TRUE | TRUE | FALSE | TRUE | TRUE | FALSE | FALSE | 60 | > 10^12 | > 10^12 | TRUE | TRUE | 0.25 | 0.24 | 0.5 | 2 | 0.4 | acetaldehyde_aq_40pct:o,acetamide_aq_50pct:x,acetone:+,acetyl_chloride:x,hexachlorobenzene:x,hexachloroethane:-,hexamethylphosphoric_acid_triamide:x,caustic_potash_50pct:+,potassium_bromide_aq_10pct:+,potassium_carbonate_aq_60pct:+,potassium_chloride_aq_10pct:+,potassium_chloride_aq_90pct:+,potassium_dichromate_aq_5pct:+,potassium_nitrate_aq_10pct:+,potassium_permanganate_aq_1pct:+,potassium_sulphate_saturated_solution:+,casein:x,caustic_potash_lye_aq_40pct:x,caustic_sodium_bicarb_aq_50pct:x,ketones_aliphatic:x,hydrofluorosilicic_acid_aq_30pct:+,cobalt_salts_aq:x,carbon_dioxide_gas:+,carbonic_acid_ammonia_aq_10pct:x,carbon_bisulphide:x,ozone:o,palmitic_acid:+,paraffin:+,paraffin_oil:+,perfume:+,perchlorethene:o,perchloric_acid_10pct:+,phenol_spirituous_70pct:+,phenol_aq_6pct:x,phenol_aq_88pct:+,phosphoric_acid_aq_0.3pct:+,phosphoric_acid_aq_3pct:+,phosphoric_acid_aq_10pct:+,phthalic_acid_saturated_solution:+,polyester_resins_with_styrene:x,propane_propene:+,propanol:+,propenoic_acid:x,pyridine:o,mercury:+,mercury_chloride_6pct:+,resorcinol_1.3-dihydroxybenzene_50pct:x,salicylic_acid:+,soda_solution_10pct:+,edible_fat_100pct:+,edible_oils:+,nitrogen_oxides_dry:-,styrol:o,tallow:+,tar:+,tetrahydrofuran_solvent:o,tetralin:-,white_spirit:x,xylol:-,zinc_chloride_aq_10pct:+,zinc_oxide:x,zinc_sulphate_aq_10pct:+,citric_acid_concentrated_solution:+,citric_acid_aq_10pct:+,citrus_fruits:+ | 3 | FALSE | 1.021 | 1 | TRUE
A180 | A180 | IM | GREEN | #28a745 | -40 | 100 | 110 | 130 | 0.2 | 0.15 | 1200 | 0.1 | 0.2 | 1.1 | 20 | 18 | TRUE | TRUE | TRUE | FALSE | TRUE | TRUE | FALSE | FALSE | 65 | > 10^11 | > 10^11 | TRUE | TRUE | 0.3 | 0.26 | 0.6 | 2.5 | 0.5 | acetone:+,benzene:x,nitric_acid_10pct:+,hydrochloric_acid_10pct:+,sulfuric_acid_20pct:+,acetic_acid_10pct:+,ammonia:+,chlorine_gas:+,formaldehyde:+,ethylene_glycol:+ | 4 | TRUE | 1.015 | 2 | TRUE
A181 | A181 | CNC | YELLOW | #ffc107 | -30 | 80 | 90 | 110 | 0.3 | 0.2 | 1050 | 0.08 | 0.18 | 1.05 | 18.5 | 16 | FALSE | TRUE | FALSE | FALSE | FALSE | TRUE | TRUE | FALSE | 63 | > 10^11 | > 10^10 | TRUE | FALSE | 0.4 | 0.28 | 0.22 | 0.55 | 2.2 | ammonia:+,sulfuric_acid_20pct:+,acetic_acid_10pct:+,aluminum_chloride_10pct:+,carbon_dioxide_gas:+,carbonic_acid_ammonia_aq_10pct:+,cobalt_salts_aq:x,hydrofluorosilicic_acid_aq_30pct:+,nitrogen_oxides_dry:-,ozone:o | 0.45 | FALSE | 1.011 | 1.02 | TRUE
A200 | A200 | MOLD | PURPLE | #6f42c1 | -60 | 120 | 130 | 140 | 0.05 | 0.05 | 1300 | 0.07 | 0.17 | 1.15 | 21.5 | 19 | TRUE | FALSE | TRUE | TRUE | FALSE | TRUE | FALSE | FALSE | 75 | > 10^12 | > 10^12 | TRUE | FALSE | 0.35 | 0.3 | 0.7 | 0.3 | 0.6 | chlorine_gas:+,hydrochloric_acid_10pct:+,sulfuric_acid_20pct:+,nitric_acid_10pct:+,acetic_acid_10pct:+,ammonia:+,formaldehyde:+,ethylene_glycol:+,perchloric_acid_10pct:+,phenol_spirituous_70pct:+ | 5 | TRUE | 0.98 | 0.9 | TRUE
A350 | A350 | MOLD | BROWN | #795548 | -20 | 110 | 120 | 130 | 0.12 | 0.08 | 1105 | 0.11 | 0.21 | 1 | 19 | 14 | FALSE | TRUE | TRUE | TRUE | FALSE | TRUE | TRUE | FALSE | 72 | < 10^ 8 | > 10^13 | TRUE | TRUE | 0.24 | 0.3 | 0.24 | 0.55 | 0.25 | acetone:+,benzene:x,nitric_acid_10pct:+,hydrochloric_acid_10pct:+,sulfuric_acid_20pct:+,acetic_acid_10pct:+,ammonia:+,chlorine_gas:+,formaldehyde:+,ethylene_glycol:+,citric_acid_concentrated_solution:+ | 0.45 | TRUE | 0.89 | 1.01 | TRUE
A500 | A500 | CAST | RED | #dc3545 | -50 | 140 | 150 | 160 | 0.15 | 0.1 | 1250 | 0.09 | 0.19 | 1.2 | 22 | 20 | TRUE | TRUE | FALSE | FALSE | TRUE | FALSE | FALSE | FALSE | 80 | > 10^14 | > 10^14 | FALSE | TRUE | 0.32 | 0.28 | 0.65 | 0.35 | 0.55 | hydrochloric_acid_10pct:+,sulfuric_acid_20pct:+,nitric_acid_10pct:+,acetic_acid_10pct:+,ammonia:+,chlorine_gas:+,formaldehyde:+,ethylene_glycol:+,perchloric_acid_10pct:+,phenol_spirituous_70pct:+,phosphoric_acid_aq_10pct:+ | 7 | TRUE | 0.99 | 1.7 | TRUE
AB | AB | EXTRUDE | ORANGE | #ff9900 | -10 | 90 | 100 | 110 | 0.25 | 0.2 | 1000 | 0.12 | 0.22 | 0.95 | 17 | 13 | FALSE | FALSE | FALSE | FALSE | FALSE | FALSE | FALSE | FALSE | 60 | > 10^9 | > 10^9 | FALSE | FALSE | 0.25 | 0.2 | 0.5 | 0.2 | 0.4 | acetic_acid_10pct:+,aluminum_chloride_10pct:+,carbon_dioxide_gas:+,carbonic_acid_ammonia_aq_10pct:+,cobalt_salts_aq:x,hydrofluorosilicic_acid_aq_30pct:+,nitrogen_oxides_dry:-,ozone:o,styrol:o,tallow:+ | 2 | FALSE | 1.03 | 1.5 | TRUE
B | B | CNC | GREY | #6c757d | -40 | 80 | 90 | 100 | 0.3 | 0.25 | 950 | 0.1 | 0.2 | 0.9 | 16 | 12 | FALSE | FALSE | FALSE | FALSE | FALSE | FALSE | FALSE | FALSE | 55 | < 10^8 | > 10^8 | FALSE | FALSE | 0.22 | 0.18 | 0.45 | 0.15 | 0.35 | aluminum_chloride_10pct:+,carbon_dioxide_gas:+,carbonic_acid_ammonia_aq_10pct:+,cobalt_salts_aq:x,hydrofluorosilicic_acid_aq_30pct:+,nitrogen_oxides_dry:-,ozone:o,styrol:o,tallow:+,tar:+ | 1 | FALSE | 1.04 | 1.2 | TRUE
C | C | MOLD | BLACK | #000000 | -60 | 120 | 130 | 140 | 0.05 | 0.05 | 1300 | 0.07 | 0.17 | 1.15 | 21.5 | 19 | TRUE | FALSE | TRUE | TRUE | FALSE | TRUE | FALSE | FALSE | 75 | > 10^12 | > 10^12 | TRUE | FALSE | 0.35 | 0.3 | 0.7 | 0.3 | 0.6 | chlorine_gas:+,hydrochloric_acid_10pct:+,sulfuric_acid_20pct:+,nitric_acid_10pct:+,acetic_acid_10pct:+,ammonia:+,formaldehyde:+,ethylene_glycol:+,perchloric_acid_10pct:+,phenol_spirituous_70pct:+ | 5 | TRUE | 0.98 | 0.9 | TRUE
C500 | C500 | CAST | WHITE | #ffffff | -20 | 110 | 120 | 130 | 0.12 | 0.08 | 1105 | 0.11 | 0.21 | 1 | 19 | 14 | FALSE | TRUE | TRUE | TRUE | FALSE | TRUE | TRUE | FALSE | 81 | > 10^11 | > 10^13 | TRUE | TRUE | 0.38 | 0.3 | 0.24 | 0.55 | 0.25 | acetone:+,benzene:x,nitric_acid_10pct:+,hydrochloric_acid_10pct:+,sulfuric_acid_20pct:+,acetic_acid_10pct:+,ammonia:+,chlorine_gas:+,formaldehyde:+,ethylene_glycol:+,citric_acid_concentrated_solution:+ | 0.45 | TRUE | 0.97 | 1.01 | TRUE
D | D | EXTRUDE | PINK | #e83e8c | -30 | 90 | 100 | 110 | 0.25 | 0.2 | 1000 | 0.12 | 0.22 | 0.95 | 17 | 13 | FALSE | FALSE | FALSE | FALSE | FALSE | FALSE | FALSE | FALSE | 60 | > 10^9 | < 10^9 | FALSE | FALSE | 0.25 | 0.2 | 0.5 | 0.2 | 0.4 | acetic_acid_10pct:+,aluminum_chloride_10pct:+,carbon_dioxide_gas:+,carbonic_acid_ammonia_aq_10pct:+,cobalt_salts_aq:x,hydrofluorosilicic_acid_aq_30pct:+,nitrogen_oxides_dry:-,ozone:o,styrol:o,tallow:+,tar:+ | 2 | FALSE | 1.03 | 1.5 | TRUE
F | F | CNC | TURQUOISE | #1abc9c | -40 | 80 | 90 | 100 | 0.3 | 0.25 | 950 | 0.1 | 0.2 | 0.9 | 16 | 12 | FALSE | FALSE | FALSE | FALSE | FALSE | FALSE | FALSE | FALSE | 55 | > 10^8 | < 10^8 | FALSE | FALSE | 0.22 | 0.18 | 0.45 | 0.15 | 0.35 | aluminum_chloride_10pct:+,carbon_dioxide_gas:+,carbonic_acid_ammonia_aq_10pct:+,cobalt_salts_aq:x,hydrofluorosilicic_acid_aq_30pct:+,nitrogen_oxides_dry:-,ozone:o,styrol:o,tallow:+,tar:+,tetrahydrofuran_solvent:o | 1 | FALSE | 1.04 | 1.2 | TRUE
F2 | F2 | MOLD | SILVER | #b1b1b1 | -60 | 120 | 130 | 140 | 0.05 | 0.05 | 1300 | 0.07 | 0.17 | 1.15 | 21.5 | 19 | TRUE | FALSE | TRUE | TRUE | FALSE | TRUE | FALSE | FALSE | 75 | > 10^12 | > 10^12 | TRUE | FALSE | 0.35 | 0.3 | 0.7 | 0.3 | 0.6 | chlorine_gas:+,hydrochloric_acid_10pct:+,sulfuric_acid_20pct:+,nitric_acid_10pct:+,acetic_acid_10pct:+,ammonia:+,formaldehyde:+,ethylene_glycol:+,perchloric_acid_10pct:+,phenol_spirituous_70pct:+ | 5 | TRUE | 0.98 | 0.9 | TRUE
G | G | CAST | GOLD | #ffd700 | -20 | 110 | 120 | 130 | 0.12 | 0.08 | 1105 | 0.11 | 0.21 | 1 | 19 | 14 | FALSE | TRUE | TRUE | TRUE | FALSE | TRUE | TRUE | FALSE | 65 | < 10^8 | > 10^13 | TRUE | TRUE | 0.3 | 0.3 | 0.24 | 0.55 | 0.25 | acetone:+,benzene:x,nitric_acid_10pct:+,hydrochloric_acid_10pct:+,sulfuric_acid_20pct:+,acetic_acid_10pct:+,ammonia:+,chlorine_gas:+,formaldehyde:+,ethylene_glycol:+,citric_acid_concentrated_solution:+ | 0.45 | TRUE | 0.88 | 1.01 | TRUE
G1 | G1 | EXTRUDE | COPPER | #ff9900 | -10 | 90 | 100 | 110 | 0.25 | 0.2 | 1000 | 0.12 | 0.22 | 0.95 | 17 | 13 | FALSE | FALSE | FALSE | FALSE | FALSE | FALSE | FALSE | FALSE | 60 | > 10^9 | > 10^9 | FALSE | FALSE | 0.25 | 0.2 | 0.5 | 0.2 | 0.4 | acetic_acid_10pct:+,aluminum_chloride_10pct:+,carbon_dioxide_gas:+,carbonic_acid_ammonia_aq_10pct:+,cobalt_salts_aq:x,hydrofluorosilicic_acid_aq_30pct:+,nitrogen_oxides_dry:-,ozone:o,styrol:o,tallow:+,tar:+ | 2 | FALSE | 1.03 | 1.5 | TRUE
GLW | GLW | CNC | BRONZE | #cd7f32 | -40 | 80 | 90 | 100 | 0.3 | 0.25 | 950 | 0.1 | 0.2 | 0.9 | 16 | 12 | FALSE | FALSE | FALSE | FALSE | FALSE | FALSE | FALSE | FALSE | 55 | > 10^8 | > 10^8 | FALSE | FALSE | 0.22 | 0.18 | 0.45 | 0.15 | 0.35 | aluminum_chloride_10pct:+,carbon_dioxide_gas:+,carbonic_acid_ammonia_aq_10pct:+,cobalt_salts_aq:x,hydrofluorosilicic_acid_aq_30pct:+,nitrogen_oxides_dry:-,ozone:o,styrol:o,tallow:+,tar:+,tetrahydrofuran_solvent:o | 1 | FALSE | 1.04 | 1.2 | TRUE
GV0 | GV0 | MOLD | CHROME | #3498db | -60 | 120 | 130 | 140 | 0.05 | 0.05 | 1300 | 0.07 | 0.17 | 1.15 | 21.5 | 19 | TRUE | FALSE | TRUE | TRUE | FALSE | TRUE | FALSE | FALSE | 75 | > 10^12 | > 10^12 | TRUE | FALSE | 0.35 | 0.3 | 0.7 | 0.3 | 0.6 | chlorine_gas:+,hydrochloric_acid_10pct:+,sulfuric_acid_20pct:+,nitric_acid_10pct:+,acetic_acid_10pct:+,ammonia:+,formaldehyde:+,ethylene_glycol:+,perchloric_acid_10pct:+,phenol_spirituous_70pct:+ | 5 | TRUE | 0.98 | 0.9 | TRUE
H | H | CAST | TEAL | #0097a7 | -20 | 110 | 120 | 130 | 0.12 | 0.08 | 1105 | 0.11 | 0.21 | 1 | 19 | 14 | FALSE | TRUE | TRUE | TRUE | FALSE | TRUE | TRUE | FALSE | 58 | > 10^8 | > 10^13 | TRUE | TRUE | 0.35 | 0.3 | 0.24 | 0.55 | 0.25 | acetone:+,benzene:x,nitric_acid_10pct:+,hydrochloric_acid_10pct:+,sulfuric_acid_20pct:+,acetic_acid_10pct:+,ammonia:+,chlorine_gas:+,formaldehyde:+,ethylene_glycol:+,citric_acid_concentrated_solution:+ | 0.45 | FALSE | 1.03 | 1.01 | TRUE
H1 | H1 | EXTRUDE | VIOLET | #7a288a | -10 | 90 | 100 | 110 | 0.25 | 0.2 | 1000 | 0.12 | 0.22 | 0.95 | 17 | 13 | FALSE | FALSE | FALSE | FALSE | FALSE | FALSE | FALSE | FALSE | 60 | < 10^9 | > 10^9 | FALSE | FALSE | 0.25 | 0.2 | 0.5 | 0.2 | 0.4 | acetic_acid_10pct:+,aluminum_chloride_10pct:+,carbon_dioxide_gas:+,carbonic_acid_ammonia_aq_10pct:+,cobalt_salts_aq:x,hydrofluorosilicic_acid_aq_30pct:+,nitrogen_oxides_dry:-,ozone:o,styrol:o,tallow:+,tar:+ | 2 | FALSE | 1.03 | 1.5 | TRUE
H370 | H370 | MOLD | MAGENTA | #ff69b4 | -60 | 120 | 130 | 140 | 0.05 | 0.05 | 1300 | 0.07 | 0.17 | 1.15 | 21.5 | 19 | TRUE | FALSE | TRUE | TRUE | FALSE | TRUE | FALSE | FALSE | 75 | > 10^12 | > 10^12 | TRUE | FALSE | 0.35 | 0.3 | 0.7 | 0.3 | 0.6 | chlorine_gas:+,hydrochloric_acid_10pct:+,sulfuric_acid_20pct:+,nitric_acid_10pct:+,acetic_acid_10pct:+,ammonia:+,formaldehyde:+,ethylene_glycol:+,perchloric_acid_10pct:+,phenol_spirituous_70pct:+ | 5 | TRUE | 0.98 | 0.9 | TRUE
H2 | H2 | CNC | LIME | #32cd32 | -40 | 80 | 90 | 100 | 0.3 | 0.25 | 950 | 0.1 | 0.2 | 0.9 | 16 | 12 | FALSE | FALSE | FALSE | FALSE | FALSE | FALSE | FALSE | FALSE | 55 | < 10^8 | > 10^8 | FALSE | FALSE | 0.22 | 0.18 | 0.45 | 0.15 | 0.35 | aluminum_chloride_10pct:+,carbon_dioxide_gas:+,carbonic_acid_ammonia_aq_10pct:+,cobalt_salts_aq:x,hydrofluorosilicic_acid_aq_30pct:+,nitrogen_oxides_dry:-,ozone:o,styrol:o,tallow:+,tar:+,tetrahydrofuran_solvent:o | 1 | FALSE | 1.01 | 1.2 | TRUE
H4 | H4 | CAST | NAVY | #03055b | -20 | 110 | 120 | 130 | 0.12 | 0.08 | 1105 | 0.11 | 0.21 | 1 | 19 | 14 | FALSE | TRUE | TRUE | TRUE | FALSE | TRUE | TRUE | FALSE | 67 | > 10^12 | < 10^13 | TRUE | TRUE | 0.24 | 0.3 | 0.24 | 0.55 | 0.25 | acetone:+,benzene:x,nitric_acid_10pct:+,hydrochloric_acid_10pct:+,sulfuric_acid_20pct:+,ammonia:+,chlorine_gas:+,ethylene_glycol:+,citric_acid_aq_10pct:+,phenol_spirituous_70pct:+ | 0.45 | FALSE | 1.03 | 1.01 | TRUE
HSD350 | HSD350 | MOLD | BEIGE | #f5deb3 | -40 | 180 | 210 | 130 | 0.6 | 1.2 | 2150 | 0.07 | 0.23 | 1.39 | 67 | 30 | TRUE | FALSE | TRUE | TRUE | FALSE | TRUE | FALSE | FALSE | 77 | > 10^13 | < 10^14 | TRUE | TRUE | 0.3 | 0.24 | 3.2 | 1.2 | 0.8 | alcohol:+ to 0,diluted_acids:+,strong_acids:0,diluted_alkalines:+,strong_alkalines:0,fuel:+ to 0,oils_without_additives:+,hydrocarbons:+,perchloric_acid:+,ethylene_glycol:+ | 5 | TRUE | 0.98 | 0.9 | TRUE
J | J | EXTRUDE | OLIVE | #556b2f | -20 | 100 | 110 | 120 | 0.15 | 0.12 | 1100 | 0.09 | 0.18 | 1.05 | 18.5 | 15 | FALSE | TRUE | TRUE | FALSE | TRUE | FALSE | FALSE | FALSE | 65 | > 10^11 | < 10^11 | TRUE | TRUE | 0.28 | 0.22 | 0.6 | 2.3 | 0.4 | acetone:+,benzene:x,nitric_acid_10pct:+,hydrochloric_acid_10pct:+,sulfuric_acid_20pct:+,ammonia:+,chlorine_gas:+,ethylene_glycol:+,citric_acid_aq_10pct:+,phenol_spirituous_70pct:+ | 3 | FALSE | 1.02 | 1.7 | TRUE
J2 | J2 | CNC | LIGHT_BLUE | #add8e6 | -30 | 90 | 100 | 110 | 0.2 | 0.18 | 1050 | 0.08 | 0.17 | 1.02 | 17.5 | 14 | FALSE | TRUE | FALSE | FALSE | FALSE | TRUE | TRUE | FALSE | 70 | > 10^11 | < 10^10 | TRUE | FALSE | 0.32 | 0.25 | 0.21 | 0.55 | 0.18 | acetic_acid_10pct:+,aluminum_chloride_10pct:+,carbon_dioxide_gas:+,carbonic_acid_ammonia_aq_10pct:+,cobalt_salts_aq:x,nitrogen_oxides_dry:-,ozone:o,tetralin:-,,styrol:o,tallow:+ | 0.35 | TRUE | 1.01 | 0.99 | TRUE
J200 | J200 | MOLD | DARK_GRAY | #4b4b4b | -50 | 90 | 120 | 140 | 0.2 | 0.7 | 2800 | 0.11 | 0.17 | 1.72 | 58 | 23 | FALSE | TRUE | TRUE | FALSE | TRUE | TRUE | FALSE | FALSE | 70 | > 10^8 | < 10^8 | TRUE | TRUE | 0.3 | 0.24 | 8.6 | 2.5 | 1 | alcohol:+,hydrocarbons:+,greases:+,fuels:+,diluted_acids:0,strong_acids:-,diluted_alkalines:+,strong_alkalines:+ to 0,oils_without_additives:+ | 5 | TRUE | 0.98 | 0.9 | TRUE
J260 | J260 | MOLD | SILVER | #c0c0c0 | -40 | 150 | 180 | 200 | 0.15 | 0.3 | 3100 | 0.09 | 0.16 | 1.85 | 62.5 | 25 | TRUE | TRUE | TRUE | FALSE | TRUE | FALSE | FALSE | FALSE | 75 | > 10^10 | > 10^10 | TRUE | TRUE | 0.35 | 0.28 | 0.7 | 0.35 | 0.5 | acetone:+ benzene:x nitric_acid_10pct:+ hydrochloric_acid_20pct:sulfuric_acid_alkaline: glycol phenol perchlorate phenol spirituous tar resin ammonia | 6 | FALSE | 0.99 | 0.9 | TRUE
J3 | J3 | MOLD | VIOLET | #9932cc | -20 | 100 | 120 | 130 | 0.12 | 0.08 | 1105 | 0.11 | 0.21 | 1 | 19 | 14 | FALSE | TRUE | TRUE | TRUE | FALSE | TRUE | TRUE | FALSE | 75 | > 10^13 | > 10^13 | TRUE | TRUE | 0.25 | 0.3 | 0.24 | 0.55 | 0.25 | acetone:+,benzene:x,nitric_acid_10pct:+,hydrochloric_acid_10pct:+,sulfuric_acid_20pct:+,ammonia:+,chlorine_gas:+,formaldehyde:+,ethylene_glycol:+,citric_acid_aq_10pct:+,phenol_spirituous_70pct:+ | 0.45 | TRUE | 1.03 | 1.01 | TRUE
J350 | J350 | MOLD | YELLOW | #ffff00 | -148 | 356 | 428 | 450 | 0.3 | 1.6 | 2000 | 0.01 | 0.2 | 1.44 | 55 | 60 | TRUE | TRUE | TRUE | FALSE | TRUE | TRUE | FALSE | FALSE | 80 | > 10^13 | > 10^10 | TRUE | TRUE | 0.3 | 0.24 | 0.55 | 0.25 | 0.45 | alcohol:+,hydrocarbons:+,greases:+,fuels:+,diluted_acids:+,strong_acids:+ to 0,diluted_alkalines:+,strong_alkalines:+,detergents:+,lubricants:+ | 6 | TRUE | 1.01 | 1.9 | TRUE
J4 | J4 | CNC | LAVENDER | #c7b8ea | -40 | 80 | 90 | 100 | 0.3 | 0.25 | 950 | 0.1 | 0.2 | 0.9 | 16 | 12 | FALSE | FALSE | FALSE | FALSE | FALSE | FALSE | FALSE | FALSE | 55 | < 10^8 | > 10^8 | FALSE | FALSE | 0.22 | 0.18 | 0.45 | 0.15 | 0.35 | acetic_acid_10pct:+,aluminum_chloride_10pct:+,carbon_dioxide_gas:+,carbonic_acid_ammonia_aq_10pct:+,cobalt_salts_aq:x,hydrofluorosilicic_acid_aq_30pct:+,nitrogen_oxides_dry:-,ozone:o,styrol:o,tallow:+,tar:+,tetrahydrofuran_solvent:o | 1 | FALSE | 1.04 | 1.2 | TRUE